## 調査票
テストハンマーによる強度推定調査結果
工事名
工事場所
工種
調査ブロック
ｺﾝｸﾘｰﾄの種類
測定番号 |  | １ |  |  | ２ |  |  | ３
調査位置
打設年月日
調査年月日
材齢(日)
材齢係数(α)
打撃方向
角度補正値(β N/mm2)
測定面の乾燥状況 |  | 乾燥 | 湿っている | 濡れている | 乾燥 | 湿っている | 濡れている | 乾燥 | 湿っている | 濡れている
乾燥状況に対する補正値(γ) |  | 0 | +3 | +5 | 0 | +3 | +5 | 0 | +3 | +5
|  | 測定値 |  | 棄却 | 測定値 |  | 棄却 | 測定値 |  | 棄却
反発値 | 1
2
3
4
5
6
7
8
9
10
11
12
13
14
15
16
17
18
| 19 | [10 empty] | 0.8 | 1.2
| 20 | [9 empty] | 0 | 0 | 0
平均値 | [10 empty] | 0 | 0 | 0
[11 empty] | 0 | 0 | 0
追加反発値 | 21
22
| 23 | [9 empty] | 材齢係数α
| 24 | [9 empty] | 材齢 | 補正係数 | 材齢 | 補正係数 | 0.043 | 0.015
| 25 | [9 empty] | （日） | （材齢係数：α） | （日） | （材齢係数：α）
棄却後の平均値 | [10 empty] | 10 | 1.55 | 20 | 1.12
(測定反発度 R) | [10 empty] | 11 | 1.507 | 21 | 1.105 | 0.043 | 0.015
テストハンマー強度 | [10 empty] | 12 | 1.464 | 22 | 1.09 | 0.043 | 0.015
F(N/mm2) | [10 empty] | 13 | 1.421 | 23 | 1.075 | 0.043 | 0.015
平均値 | [10 empty] | 14 | 1.378 | 24 | 1.06 | 0.043 | 0.015
(N/mm2) | [10 empty] | 15 | 1.335 | 25 | 1.045 | 0.043 | 0.015
規格値 |  | 個々の強度 |  | 設計基準強度の85％以上 |  |  |  |  | N/mm2以上 |  | 16 | 1.292 | 26 | 1.03 | 0.043 | 0.015
|  | 平均強度 |  | 設計基準強度以上 |  |  |  |  | N/mm2以上 |  | 17 | 1.249 | 27 | 1.015 | 0.043 | 0.015
備考 | [5 empty] | 測定者 |  |  |  |  | 18 | 1.206 | 28 | 1 | 0.043
| F(N/mm2) = （-18.0＋1.27×Ro）×α | [9 empty] | 19 | 1.163 |  |  | 0.043
| Ro = R+β+γ |  |  |  |  | 主任(監理) 技術者 |  |  |  | 印
注） | 測定された20点の中で平均値から±20％以上の値がある場合は，その棄却欄に"*"または"除外"とし，計算から除外し，その数だけ追加反発値欄に追加すること。また，自記記録紙を別紙で添付すること。
Note on O37: ishii:

## 調査票（作成例）
テストハンマーによる強度推定調査結果(作成例）
測定方法： 土木学会規準「硬化コンクリートのテストハンマー強度の試験方法(案)(JSCE-G504)」
工事名
工事場所
工種
調査ブロック
生コンの種類 |  | 普通 24 - 12 - 20 BB
測定番号 |  | １ |  | ２ |  |  | ３
調査位置
打設年月日 |  | 2009-09-03 |  | 2009-09-04 |  |  | 2009-09-07
調査年月日 |  | 2009-10-05 |  | 2009-09-29 |  |  | 2009-10-03
材齢(日) |  | 32 |  | 25 |  |  | 26
材齢係数(α) |  | 1 |  | 1.045 |  |  | 1.03
打撃方向 |  | 水平 |  | 水平 |  |  | +45°
角度補正値(β N/mm2) |  | 0 |  | 0 |  |  | -3.5
測定面の乾燥状況 |  | 乾燥 |  | 乾燥 |  |  | 乾燥
乾燥状況に対する補正値(γ) |  | 0 |  | 0 |  |  | 0
|  | 測定値 | 棄却 | 測定値 |  | 棄却 | 測定値 |  | 棄却
反発値 | 1 | 38 |  | 35 |  |  | 40
| 2 | 41 |  | 36 |  |  | 38
| 3 | 44 |  | 30 |  |  | 37
| 4 | 38 |  | 22 |  | * | 35
| 5 | 42 |  | 36 |  |  | 34
| 6 | 39 |  | 35 |  |  | 38
| 7 | 40 |  | 37 |  |  | 37
| 8 | 40 |  | 39 |  |  | 36
| 9 | 37 |  | 39 |  |  | 38
| 10 | 41 |  | 36 |  |  | 39
| 11 | 40 |  | 33 |  |  | 32
| 12 | 39 |  | 35 |  |  | 35
| 13 | 38 |  | 34 |  |  | 39
| 14 | 34 |  | 37 |  |  | 37
| 15 | 39 |  | 39 |  |  | 36
| 16 | 32 |  | 39 |  |  | 38
| 17 | 39 |  | 37 |  |  | 35
| 18 | 38 |  | 38 |  |  | 39
| 19 | 39 |  | 36 |  |  | 33 |  |  |  | 0.8 | 1.2
| 20 | 26 | * | 45 |  | * | 34 |  |  | 38.2 | 30.56 | 45.84
平均値 |  | 38.2 |  | 35.9 |  |  | 36.5 |  |  | 35.9 | 28.72 | 43.08
[10 empty] | 36.5 | 29.2 | 43.8
追加反発値 | 21 | 34 |  | 36
| 22 |  |  | 38
23
| 24 | [8 empty] | 材齢 | 補正係数 | 材齢 | 補正係数 | 0.043 | 0.015
| 25 | [8 empty] | （日） | （材齢係数：α） | （日） | （材齢係数：α）
棄却後の平均値 |  | 38.6 |  | 36.3 |  |  | 36.5 |  |  | 10 | 1.55 | 20 | 1.12
(測定反発度 R) | [9 empty] | 11 | 1.507 | 21 | 1.105 | 0.043 | 0.015
テストハンマー強度 |  | 31 |  | 29.4 |  |  | 24.6 |  |  | 12 | 1.464 | 22 | 1.09 | 0.043 | 0.015
F(N/mm2) | [9 empty] | 13 | 1.421 | 23 | 1.075 | 0.043 | 0.015
平均値 |  | 28.3 | [7 empty] | 14 | 1.378 | 24 | 1.06 | 0.043 | 0.015
(N/mm2) | [9 empty] | 15 | 1.335 | 25 | 1.045 | 0.043 | 0.015
規格値 |  | 個々の強度 | 設計基準強度の８５％以上 |  |  |  | 20.4 | N/mm2以上 |  | 16 | 1.292 | 26 | 1.03 | 0.043 | 0.015
|  | 平均強度 | 設計基準強度以上 |  |  |  | 24 | N/mm2以上 |  | 17 | 1.249 | 27 | 1.015 | 0.043 | 0.015
備考 | [9 empty] | 18 | 1.206 | 28 | 1 | 0.043
| F(N/mm2) = （-18.0＋1.27×Ro）×α | [8 empty] | 19 | 1.163 |  |  | 0.043
| Ro = R+β+γ |  |  |  | 測定者
注） | 測定された20点の中で平均値から±20％以上の値がある場合は、その棄却欄に"*"または"除外"とし、計算から除外し、その数だけ追加反発値欄に追加すること。また、自記記録紙を別紙で添付すること。
Note on O39: ishii: